## BCC
| Al | Co | Cr | Cu | Fe | Hf | Mn | Mo | Nb | Ni | Ta | Ti | W | Zr | V | Mg | Re | Os | Rh | Ir | Pd | Pt | Ag | Au | Zn | Cd | Hg
Al
Co | -0.33
Cr | -0.11 | 0.1
Cu | -0.15 | 0.09 | 0.29
Fe | -0.24 | 0.06 | 0.09 | 0.2
Hf | -0.36 | -0.2 | 0.17 | -0.05 | -0.02
Mn | -0.22 | 0.03 | -0.01 | 0.14 | 0.02 | -0.01
Mo | -0.21 | 0.11 | 0.11 | 0.27 | 0.14 | -0.08 | 0.07
Nb | -0.26 | 0 | 0.14 | 0.16 | 0.06 | -0.03 | 0.03 | -0.06
Ni | -0.51 | -0.02 | 0.06 | 0.01 | -0.04 | -0.32 | -0.01 | 0.05 | -0.1
Ta | -0.21 | -0.07 | 0.1 | 0.15 | 0.01 | 0 | -0.03 | -0.12 | 0 | -0.15
Ti | -0.36 | -0.25 | 0.02 | -0.05 | -0.16 | -0.05 | -0.18 | -0.14 | -0.02 | -0.36 | 0
W | -0.08 | 0.12 | 0.11 | 0.35 | 0.16 | 0.01 | 0.08 | 0.02 | -0.03 | 0.08 | -0.08 | -0.07
Zr | -0.37 | -0.09 | 0.27 | -0.01 | 0.06 | -0.05 | 0.09 | 0.03 | 0.03 | -0.25 | 0.06 | 0 | 0.11
V | -0.22 | -0.11 | -0.06 | 0.14 | -0.11 | 0.07 | -0.2 | -0.09 | 0.07 | -0.16 | 0.04 | 0 | -0.06 | 0.15
Mg | 0 | 0.12 | 0.44 | -0.03 | 0.21 | 0.03 | 0.24 | 0.26 | 0.23 | -0.06 | 0.3 | 0.09 | 0.39 | 0.03 | 0.32
Re | -0.3 | -0.01 | -0.06 | 0.13 | -0.04 | -0.35 | -0.12 | -0.05 | -0.27 | -0.11 | -0.34 | -0.5 | -0.04 | -0.24 | -0.4 | 0.08
Os | -0.61 | -0.19 | -0.26 | -0.13 | -0.26 | -0.64 | -0.32 | -0.21 | -0.44 | -0.29 | -0.53 | -0.75 | -0.19 | -0.51 | -0.6 | -0.21 | -0.38
Rh | -0.86 | -0.06 | -0.08 | -0.08 | -0.13 | -0.83 | -0.16 | -0.2 | -0.46 | -0.07 | -0.54 | -0.74 | -0.17 | -0.7 | -0.42 | -0.42 | -0.2 | -0.2
Ir | -0.86 | -0.16 | -0.24 | -0.17 | -0.24 | -0.98 | -0.3 | -0.38 | -0.63 | -0.23 | -0.71 | -0.92 | -0.36 | -0.84 | -0.61 | -0.42 | -0.47 | -0.49 | -0.29
Pd | -0.74 | 0.06 | 0.15 | -0.08 | 0.11 | -0.61 | -0.11 | 0.06 | -0.21 | 0.04 | -0.25 | -0.52 | 0.12 | -0.54 | -0.14 | -0.54 | 0.03 | -0.14 | 0 | -0.1
Pt | -0.88 | -0.03 | -0.08 | -0.09 | -0.01 | -0.92 | -0.25 | -0.18 | -0.5 | -0.04 | -0.54 | -0.83 | -0.11 | -0.84 | -0.42 | -0.66 | -0.12 | -0.22 | -0.08 | -0.11 | -0.01
Ag | -0.03 | 0.31 | 0.5 | 0.11 | 0.34 | -0.02 | 0.27 | 0.48 | 0.31 | 0.21 | 0.35 | 0.05 | 0.61 | -0.01 | 0.34 | -0.18 | 0.45 | 0.25 | 0.1 | 0.1 | -0.02 | 0.04
Au | -0.32 | 0.2 | 0.41 | 0 | 0.16 | -0.42 | 0.03 | 0.27 | -0.01 | 0.11 | 0.02 | -0.32 | 0.4 | -0.4 | 0.09 | -0.47 | 0.33 | 0.12 | 0.07 | 0.08 | -0.04 | 0.06 | -0.03
Zn | -0.01 | -0.06 | 0.14 | -0.11 | -0.01 | -0.18 | 0 | 0.09 | -0.02 | -0.21 | 0.03 | -0.18 | 0.22 | -0.19 | 0.01 | -0.08 | -0.01 | -0.26 | -0.4 | -0.37 | -0.44 | -0.45 | -0.07 | -0.21
Cd | 0.07 | 0.24 | 0.61 | 0.06 | 0.27 | -0.05 | 0.24 | 0.36 | 0.2 | 0.09 | 0.29 | -0.01 | 0.53 | -0.08 | 0.29 | -0.1 | 0.36 | 0.11 | -0.14 | -0.07 | -0.3 | -0.24 | -0.07 | -0.17 | 0.03
Hg | 0.11 | 0.32 | 0.62 | 0.23 | 0.43 | -0.04 | 0.34 | 0.53 | 0.28 | 0.29 | 0.39 | 0.02 | 0.74 | -0.1 | 0.39 | -0.14 | 0.63 | 0.33 | 0.12 | 0.2 | -0.06 | 0.11 | 0.07 | 0.1 | 0.11 | 0.01

## FCC
| Al | Co | Cr | Cu | Fe | Hf | Mn | Mo | Nb | Ni | Ta | Ti | W | Zr | V | Mg | Re | Os | Rh | Ir | Pd | Pt | Ag | Au | Zn | Cd | Hg
Al
Co | -0.23
Cr | -0.13 | -0.06
Cu | -0.09 | 0.12 | 0.08
Fe | -0.23 | -0.04 | -0.1 | 0.05
Hf | -0.25 | -0.11 | 0.09 | 0.03 | 0
Mn | -0.13 | 0.04 | -0.04 | 0.15 | -0.04 | 0.11
Mo | -0.28 | -0.02 | -0.08 | 0.07 | -0.05 | -0.06 | 0.01
Nb | -0.33 | -0.07 | -0.05 | 0.04 | -0.06 | -0.02 | 0.03 | -0.14
Ni | -0.36 | 0 | -0.1 | 0.03 | -0.09 | -0.2 | 0.01 | -0.09 | -0.15
Ta | -0.25 | -0.08 | -0.02 | 0.09 | -0.06 | 0.03 | 0.01 | -0.14 | -0.05 | -0.15
Ti | -0.29 | -0.16 | -0.01 | -0.01 | -0.13 | 0.03 | -0.03 | -0.12 | -0.05 | -0.24 | -0.01
W | -0.16 | -0.02 | -0.07 | 0.14 | -0.05 | 0.02 | 0.01 | -0.09 | -0.08 | -0.07 | -0.09 | -0.04
Zr | -0.29 | -0.07 | 0.12 | 0 | -0.03 | 0 | 0.15 | -0.03 | 0.03 | -0.18 | 0.06 | 0.04 | 0.1
V | -0.24 | -0.15 | -0.07 | 0.05 | -0.15 | 0.08 | -0.1 | -0.15 | -0.06 | -0.19 | -0.01 | 0.03 | -0.1 | 0.11
Mg | 0.02 | 0.16 | 0.26 | 0.01 | 0.15 | 0.08 | 0.3 | 0.08 | 0.05 | -0.01 | 0.15 | 0.12 | 0.17 | 0.03 | 0.21
Re | -0.09 | 0.07 | -0.02 | 0.23 | 0.01 | -0.03 | 0.04 | -0.04 | -0.07 | 0.01 | -0.1 | -0.12 | -0.05 | 0.04 | -0.12 | 0.28
Os | -0.21 | 0.1 | -0.11 | 0.28 | 0.01 | -0.23 | 0 | -0.15 | -0.21 | 0.07 | -0.25 | -0.31 | -0.16 | -0.13 | -0.25 | 0.2 | -0.03
Rh | -0.62 | 0.05 | -0.16 | 0.05 | -0.06 | -0.56 | -0.05 | -0.25 | -0.4 | 0.04 | -0.43 | -0.54 | -0.26 | -0.48 | -0.35 | -0.27 | -0.09 | -0.01
Ir | -0.51 | 0.02 | -0.26 | 0.09 | -0.07 | -0.58 | -0.11 | -0.33 | -0.46 | 0.01 | -0.5 | -0.61 | -0.33 | -0.5 | -0.46 | -0.2 | -0.15 | -0.05 | -0.04
Pd | -0.64 | 0.04 | -0.08 | -0.09 | 0.02 | -0.52 | -0.09 | -0.19 | -0.34 | 0.07 | -0.34 | -0.46 | -0.16 | -0.48 | -0.26 | -0.51 | 0.02 | 0.14 | 0.06 | 0.08
Pt | -0.69 | -0.05 | -0.28 | -0.1 | -0.21 | -0.76 | -0.2 | -0.39 | -0.57 | -0.04 | -0.57 | -0.73 | -0.35 | -0.71 | -0.5 | -0.58 | -0.13 | 0.03 | -0.01 | 0.05 | -0.02
Ag | -0.02 | 0.35 | 0.32 | 0.11 | 0.24 | 0.03 | 0.28 | 0.2 | 0.12 | 0.24 | 0.22 | 0.06 | 0.3 | 0.01 | 0.2 | -0.15 | 0.47 | 0.57 | 0.22 | 0.35 | -0.05 | 0.03
Au | -0.2 | 0.21 | 0.1 | 0 | 0.07 | -0.33 | 0.05 | -0.01 | -0.16 | 0.14 | -0.08 | -0.28 | 0.1 | -0.34 | -0.06 | -0.4 | 0.35 | 0.48 | 0.16 | 0.33 | -0.06 | 0.07 | -0.04
Zn | 0.01 | 0.01 | -0.01 | -0.07 | -0.05 | -0.09 | 0.01 | -0.07 | -0.12 | -0.15 | -0.01 | -0.11 | 0.03 | -0.13 | -0.06 | -0.03 | 0.19 | 0.14 | -0.26 | -0.14 | -0.41 | -0.39 | -0.05 | -0.15
Cd | 0.12 | 0.28 | 0.27 | 0.1 | 0.21 | 0.02 | 0.28 | 0.14 | 0.04 | 0.13 | 0.18 | 0.04 | 0.28 | -0.05 | 0.18 | -0.07 | 0.48 | 0.48 | -0.01 | 0.18 | -0.28 | -0.19 | -0.04 | -0.11 | 0.06
Hg | 0.17 | 0.41 | 0.38 | 0.10 | 0.33 | 0.01 | 0.35 | 0.27 | 0.12 | 0.31 | 0.26 | 0.05 | 0.43 | -0.07 | 0.24 | -0.13 | 0.87 | 0.74 | 0.23 | 0.49 | -0.06 | 0.12 | 0.07 | 0.12 | 0.09 | 0.02